## Cover
BILL OF QUANTITIES
IGMH WARD SELF LEVELING WORK
CLIENT : IGMH

## BOQ Summary
SUMMARY OF BILLS OF QUANTITIES
IGMH WARD SELF LEVELING WORK
| DESCRIPTION | MATERIAL COST | LABOUR COST | AMOUNT
| Bill №: 01 - SELF LEVELING | 0 | 0 | 0
| TOTAL AMOUNT | 0 | 0 | 0
| GST 8% |  |  | 0
| TOTAL AMOUNT including GST |  |  | 0

## BOQ
IGMH WARD SELF LEVELING WORK
Republic of Maldives
BILL OF QUANTITIES
ITEM |  |  | DESCRIPTION | UNIT | QTY | MATERIAL RATE | LABOUR RATE | MATERIAL AMOUNT | LABOUR AMOUNT | AMOUNT
1.0.00 |  |  | Bill №: 01 - SELF LEVELING
1.1.00 | GENERAL NOTES
Abbreviations
|  | m | - metre
|  | nr | - numbers
|  | m3 | - cubic metres
|  | m2 | - square metres
|  | m | - linear metre
|  | t | - tons
|  | inc. | - including
|  | mm | - millimetre
|  | SS | - stainless steel
|  | GI | - galvanized iron
|  | sqft | -square feet
1.2.00 | SELF LEVELING
a. Mandatory Tile Compatibility: The proposed self-leveling compound and primer system must be explicitly formulated, certified, and warrantied by the manufacturer for application directly over existing glazed ceramic and porcelain tiles. Standard concrete-only leveling compounds are strictly prohibited.
b. Specialized Non-Porous Primer: A high-performance bonding primer designed specifically for non-absorbent, smooth surfaces (such as grit-based synthetic resin primers) must be used. Standard porous concrete primers will not be accepted.
c. Technical Verification (TDS): The contractor or supplier must submit the manufacturer's Technical Data Sheets (TDS) proving the quoted products are approved for "tile-over-tile" or "leveler-over-tile" applications prior to material approval.
d. Single-Source System: To ensure chemical bonding compatibility and to validate the manufacturer's warranty, both the non-porous primer and the self-leveling cement must be manufactured by the exact same brand (e.g., a complete Mapei system or a complete ARDEX system).
e. Grit-Based Primer Formulation: The primer must be a single-component, ready-mixed synthetic resin formulation containing suspended aggregate (grit). It must be officially certified and warranted by the manufacturer for use as a bonding agent over dense, completely non-porous subfloors, specifically existing glazed ceramic or porcelain tiles.
f. Primer Application & Curing: The primer must be applied in a thin, continuous coat using a short-nap roller, ensuring no puddling occurs in grout lines. The contractor must allow the primer to flash-off completely until it forms a dry, rough, sandpaper-like film. Pouring leveling compound over wet or improperly bonded primer is strictly prohibited.
g. Compressive Strength for Rolling Loads: The self-leveling cement must be a polymer-modified, high-flow underlayment capable of achieving a minimum compressive strength of 25 MPa (approx. 3,600 psi) at 28 days. This is mandatory to withstand heavy dynamic rolling loads, equipment, and carts without indenting the final floor covering.
h. Minimum Depth & Anti-Telegraphing: To prevent the rough grit of the primer from telegraphing (showing through) the final floor covering, the self-leveling compound must be poured at a strictly monitored minimum depth of 3mm to completely encapsulate the primer beneath.
i. Air Entrapment & Surface Finish: Immediately upon pouring, the fluid compound must be aggressively treated with a spiked roller to release all entrapped air. The final cured surface must dry to an ultra-smooth, pinhole-free, glass-like finish suitable for the direct adhesive application of thin resilient PVC flooring.
j. Final Micro-Smoothing Verification: Prior to the installation of the PVC flooring, the contractor must inspect the cured self-leveler. If any pinholes, trowel marks, or minor surface imperfections remain, the contractor is required to supply and apply an ultra-fine cementitious skim coat (feather finish) over the affected areas to achieve a completely mirrored surface.
1.2.1 |  |  | SELF-LEVELING CEMENT (Min. 4mm to 5mm Thickness) | sqft | 5200 | 0 |  | 0 |  | 0
1.2.2 |  |  | BONDING PRIMER | sqft | 5200 | 0 |  | 0 |  | 0
INSTALLTION
a. Substrate Sounding & Repair: Prior to any surface preparation, the contractor must acoustically "sound" the existing tile floor (tapping for hollow spots). Any drummy, loose, or cracked tiles must be completely removed, and the resulting voids filled with a rapid-setting, high-strength repair mortar so the floor is entirely solid before priming.
b. Mechanical Abrasion & Dust Removal: To ensure the synthetic primer achieves maximum grip, the existing tile glaze must be mechanically scuffed or lightly ground (e.g., using a rotary floor machine with a coarse sanding screen or diamond pad). The floor must then be thoroughly degreased and meticulously vacuumed to remove 100% of the dust.
c. Perimeter Sealing & Containment: Self-leveling compound is highly fluid. The contractor must meticulously dam all doorways, floor drains, and pipe penetrations. Compressible isolation foam tape (perimeter expansion strip) must be installed along all walls and columns to prevent the compound from escaping and to allow for natural structural movement.
d. Strict Mixing Ratios: The water-to-powder mixing ratio must be measured precisely according to the manufacturer's Technical Data Sheet. Overwatering the compound to make it flow easier is strictly prohibited, as this causes the heavy sand to sink, leaves a weak powdery surface (laitance), and guarantees the failure of the medical vinyl adhesive.
e. Continuous "Wet Edge" Pouring: The contractor must deploy sufficient labor and mixing stations to ensure a continuous pour. Successive batches of leveling compound must be poured and blended into the previous batch before it begins to set (maintaining a "wet edge"). This prevents cold joints, ridges, and height variations.
f. Environmental Controls (Draft Protection): During the pour and the initial curing phase (first 12–24 hours), the work area must be fully enclosed. Windows and doors must be shut to prevent strong cross-drafts, direct sunlight, or extreme temperature fluctuations, which cause plastic shrinkage cracking in the drying cement.
j. Final Micro-Smoothing Verification: Prior to the installation of the PVC flooring, the contractor must inspect the cured self-leveler. If any pinholes, trowel marks, or minor surface imperfections remain, the contractor is required to supply and apply an ultra-fine cementitious skim coat (feather finish) over the affected areas to achieve a completely mirrored surface.
g. Cure Time & Moisture Testing: The newly leveled floor must be protected from all foot traffic for the manufacturer’s specified duration. Furthermore, the contractor must verify that the self-leveling compound has fully cured and passed the required moisture tests before the medical PVC adhesive is applied.
1.2.3 |  |  | INSTALLTION | sqft | 5200 |  | 0 |  | 0 | 0
| TOTAL OF BILL №: 01 - Carried Over To Summary | [6 empty] | 0 | 0 | 0